## Ark1
AbsorberName | 31Hz | 63Hz | 125Hz | 250Hz | 500Hz | 1kHz | 2kHz | 4kHz | 8kHz | 16kHz
Something | 1 | 1 | 1 | 1 | 1 | 1 | 1 | 1 | 1 | 1
Carpet | 0.01 | 0.01 | 0.02 | 0.06 | 0.14 | 0.37 | 0.6 | 0.65 | 0.65 | 0.65
Carpet heavy on 40oz hair felt | 0.06 | 0.07 | 0.08 | 0.24 | 0.57 | 0.69 | 0.71 | 0.73 | 0.73 | 0.73
- heavy with latex backin on foam or 40hz hair felt | 0.06 | 0.07 | 0.08 | 0.27 | 0.39 | 0.34 | 0.48 | 0.63 | 0.63 | 0.63
Wood Floor | 0.13 | 0.14 | 0.15 | 0.11 | 0.1 | 0.07 | 0.06 | 0.07 | 0.07 | 0.07
Concrete Floor | 0.01 | 0.01 | 0.01 | 0.01 | 0.015 | 0.02 | 0.02 | 0.02 | 0.02 | 0.02
Linoleum, Asphalt-tile, or cork tile on concrete | 0.02 | 0.02 | 0.02 | 0.03 | 0.03 | 0.03 | 0.03 | 0.02 | 0.02 | 0.02
Foam backed carpet on concrete | 0.05 | 0.05 | 0.05 | 0.16 | 0.44 | 0.7 | 0.6 | 0.4 | 0.4 | 0.4
Heavy carpet + heavy foam underlay on concrete | 0.15 | 0.15 | 0.15 | 0.25 | 0.5 | 0.6 | 0.7 | 0.8 | 0.8 | 0.8
Vinyl flooring | 0.03 | 0.03 | 0.03 | 0.04 | 0.05 | 0.04 | 0.05 | 0.05 | 0.05 | 0.05
Gypsum board: 1/2" on 2 x 4s, 16" on centers (plasterboard) | 0.29 | 0.29 | 0.29 | 0.1 | 0.05 | 0.04 | 0.07 | 0.09 | 0.09 | 0.09
9mm Plasterboard over 20mm air gap | 0.3 | 0.3 | 0.3 | 0.2 | 0.15 | 0.05 | 0.05 | 0.05 | 0.05 | 0.05
Plaster, gypsum or lime smooth finish on tile or brick | 0.013 | 0.013 | 0.013 | 0.015 | 0.02 | 0.03 | 0.04 | 0.05 | 0.05 | 0.05
Plaster: gypsum or lime, smooth finish on lath | 0.14 | 0.14 | 0.14 | 0.1 | 0.06 | 0.05 | 0.04 | 0.03 | 0.03 | 0.03
Concrete Block, course | 0.36 | 0.36 | 0.36 | 0.44 | 0.31 | 0.29 | 0.39 | 0.25 | 0.25 | 0.25
Concrete Block, painted | 0.1 | 0.1 | 0.1 | 0.05 | 0.06 | 0.07 | 0.09 | 0.08 | 0.08 | 0.08
Plaster on brick | 0.013 | 0.013 | 0.013 | 0.015 | 0.02 | 0.03 | 0.04 | 0.05 | 0.05 | 0.05
Brickwork | 0.05 | 0.05 | 0.05 | 0.04 | 0.02 | 0.04 | 0.05 | 0.05 | 0.05 | 0.05
Owens-Corning Frescor, painted, 5/8" thick Mounting 7 Drop Ceiling | 0.69 | 0.69 | 0.69 | 0.86 | 0.68 | 0.87 | 0.9 | 0.81 | 0.81 | 0.81
Drapes cotton 14oz/sq yd draped to 7/8 area | 0.03 | 0.03 | 0.03 | 0.12 | 0.15 | 0.27 | 0.37 | 0.42 | 0.42 | 0.42
Drapes cotton 14oz/sq yd draped to 3/4 area | 0.04 | 0.04 | 0.04 | 0.23 | 0.4 | 0.57 | 0.53 | 0.4 | 0.4 | 0.4
Drapes cotton 14oz/sq yd draped to 1/2 area | 0.07 | 0.07 | 0.07 | 0.37 | 0.49 | 0.81 | 0.65 | 0.54 | 0.54 | 0.54
Drapes medium velor, 18oz sq yd draped to 1/2 area | 0.14 | 0.14 | 0.14 | 0.35 | 0.55 | 0.72 | 0.7 | 0.65 | 0.65 | 0.65
Acoustical tile, average 1/2" thick | 0.07 | 0.07 | 0.07 | 0.21 | 0.66 | 0.75 | 0.62 | 0.49 | 0.49 | 0.49
Acoustical tile, average 3/4" thick | 0.09 | 0.09 | 0.09 | 0.28 | 0.78 | 0.84 | 0.73 | 0.64 | 0.64 | 0.64
50mm Acoustic Foam | 0.08 | 0.08 | 0.08 | 0.25 | 0.6 | 0.9 | 0.95 | 0.9 | 0.9 | 0.9
100mm Acoustic Foam | 0.2 | 0.2 | 0.2 | 0.7 | 0.99 | 0.99 | 0.99 | 0.99 | 0.99 | 0.99
50mm Mineral Wool (Med Density) | 0.2 | 0.2 | 0.2 | 0.45 | 0.7 | 0.8 | 0.8 | 0.8 | 0.8 | 0.8
Plate glass | 0.18 | 0.18 | 0.18 | 0.06 | 0.04 | 0.03 | 0.02 | 0.02 | 0.02 | 0.02
6mm glass | 0.1 | 0.1 | 0.1 | 0.06 | 0.04 | 0.03 | 0.02 | 0.02 | 0.02 | 0.02
Window glass | 0.35 | 0.35 | 0.35 | 0.25 | 0.18 | 0.12 | 0.07 | 0.04 | 0.04 | 0.04
Breeze block | 0.25 | 0.25 | 0.25 | 0.4 | 0.6 | 0.5 | 0.75 | 0.5 | 0.5 | 0.5
LF panel absorber | 0.28 | 0.28 | 0.28 | 0.22 | 0.17 | 0.09 | 0.1 | 0.11 | 0.11 | 0.11
Perforated Helmholz absorber, 4-inch depth, mineral wool damping, 0,79% perforation, | 0.4 | 0.4 | 0.4 | 0.84 | 0.4 | 0.16 | 0.14 | 0.12 | 0.12 | 0.12
Perforated Helmholz absorber,8-inch depth, mineral wool damping, 0,79% perforation, | 0.98 | 0.98 | 0.98 | 0.88 | 0.52 | 0.21 | 0.16 | 0.14 | 0.14 | 0.14
Broad-band absorber, 1-inch fibreglass slab at mouth of 7-inch deep cavity | 0.67 | 0.67 | 0.67 | 0.98 | 0.98 | 0.93 | 0.98 | 0.96 | 0.96 | 0.96
Padded seat (unoccupied) | 0.1 | 0.1 | 0.1 | 0.2 | 0.25 | 0.3 | 0.4 | 0.3 | 0.3 | 0.3
Kenneth test | 0.25 | 0.25 | 0.25 | 0.25 | 0.25 | 0.25 | 0.25 | 0.25 | 0.25 | 0.25